## Compare Basic, Balanced, Max
Parameter | Basic 0.4 mm | Balanced 0.4 mm | Max Flow 0.4 mm | Notes / Reasoning
Nozzle Temp | 245 °C / 250 °C initial | 245 °C / 250 °C initial | 250 °C / 255 °C initial | Max Flow slightly hotter to support high extrusion speeds
Hot Plate Temp | 80 °C / 85 °C initial | 80 °C / 85 °C initial | 80 °C / 85 °C initial | Maintains PETG adhesion
SuperTack Plate Temp | 70 °C / 75 °C initial | 70 °C / 75 °C initial | 70 °C / 75 °C initial | Minor adjustment for surface adhesion
Textured Plate Temp | 75 °C / 80 °C initial | 75 °C / 80 °C initial | 75 °C / 80 °C initial | Same reason
Fan Max Speed | 25% | 25% | 90% | Max Flow uses aggressive cooling to allow high-speed printing
Fan Min Speed | 10% | 10% | 40% | Max Flow needs higher baseline cooling
First Layer Fan Speed | 0% | 0% | 0% | Keep initial layer slow for adhesion
Overhang Fan Speed | 40% | 40% | 90% | Max Flow uses more aggressive cooling for bridges / overhangs
Overhang Fan Threshold | 25% | 25% | 10% | Max Flow engages cooling earlier
Overhang Participation | 50% | 50% | 95% | Max Flow participates almost fully
Flow Ratio | 0.98 / 0.95 | 0.98 / 0.95 | 1.0 / 0.98 | Max Flow fully opens for higher extrusion
Max Volumetric Speed | 12 | 12 | 14 | Max Flow can push more material
Retraction Length | 0.7 / 0.4 | 0.7 / 0.4 | 0.7 / 0.4 | Same, optimized for PETG HS Matte
Retraction Min Travel | 0.5 / nil | 0.5 / nil | 0.5 / nil | Keeps stringing under control
Z-Hop | 0.2 / nil | 0.2 / nil | 0.2 / nil | Prevents nozzle dragging

## Compare Settings Balanced & Max
Nozzle | Parameter | Balanced | Max Flow | Notes / Reasoning
0.4 mm | Nozzle Temp | 245 °C / 250 °C initial | 250 °C / 255 °C initial | Max Flow hotter for higher extrusion rates
| Hot Plate Temp | 80 °C / 85 °C initial | 80 °C / 85 °C initial | Maintains adhesion
| SuperTack Plate Temp | 70 °C / 75 °C initial | 70 °C / 75 °C initial | Surface adhesion
| Textured Plate Temp | 75 °C / 80 °C initial | 75 °C / 80 °C initial | Surface adhesion
| Fan Max Speed | 25% | 90% | Max Flow needs aggressive cooling
| Fan Min Speed | 10% | 40% | Baseline cooling higher for Max Flow
| First Layer Fan Speed | 0% | 0% | Keep first layer slow for adhesion
| Overhang Fan Speed | 40% | 90% | Max Flow needs better bridge/overhang support
| Overhang Fan Threshold | 25% | 10% | Max Flow starts cooling earlier
| Overhang Participation | 50% | 95% | Max Flow almost fully participates
| Flow Ratio | 0.98 / 0.95 | 1.0 / 0.98 | Max Flow opens fully
| Max Volumetric Speed | 12 | 14 | Max Flow pushes more material
| Retraction Length | 0.7 / 0.4 | 0.7 / 0.4 | Same for stringing control
| Retraction Min Travel | 0.5 / nil | 0.5 / nil | Maintains print quality
| Z-Hop | 0.2 / nil | 0.2 / nil | Prevents nozzle drag
0.6 mm | Nozzle Temp | 255 °C / 255 °C initial | 260 °C / 265 °C initial | Max Flow hotter to handle extrusion
| Hot Plate Temp | 70 °C / 70 °C initial | 70 °C / 70 °C initial | Bed adhesion
| SuperTack Plate Temp | 70 °C / 70 °C initial | 70 °C / 70 °C initial | Adhesion
| Textured Plate Temp | 70 °C / 70 °C initial | 70 °C / 70 °C initial | Adhesion
| Fan Max Speed | 90% | 100% | Max Flow pushes fan higher for overhangs
| Fan Min Speed | 40% | 50% | Baseline cooling increased
| First Layer Fan Speed | 0% | 0% | First layer adhesion maintained
| Overhang Fan Speed | 90% | 100% | Bridges / overhangs need max cooling
| Overhang Fan Threshold | 10% | 10% | Early engagement
| Overhang Participation | 95% | 95% | Full participation
| Flow Ratio | 0.97 / 0.97 | 1.0 / 0.98 | Max Flow opens fully
| Max Volumetric Speed | 12 | 14 | Higher volumetric capacity for Max Flow
| Retraction Length | 0.4 / 0.4 | 0.4 / 0.4 | PETG HS optimized
| Retraction Min Travel | nil / nil | nil / nil | No change
| Z-Hop | nil / nil | nil / nil | No change
0.8 mm | Nozzle Temp | 255 °C / 255 °C initial | 260 °C / 265 °C initial | Max Flow hotter to handle big extrusions
| Hot Plate Temp | 70 °C / 70 °C initial | 70 °C / 70 °C initial | Adhesion
| SuperTack Plate Temp | 70 °C / 70 °C initial | 70 °C / 70 °C initial | Adhesion
| Textured Plate Temp | 70 °C / 70 °C initial | 70 °C / 70 °C initial | Adhesion
| Fan Max Speed | 90% | 100% | Aggressive cooling for large extrusions
| Fan Min Speed | 40% | 50% | Higher baseline cooling for Max Flow
| First Layer Fan Speed | 0% | 0% | Maintain first layer adhesion
| Overhang Fan Speed | 90% | 100% | Supports overhangs and bridging
| Overhang Fan Threshold | 10% | 10% | Early fan engagement
| Overhang Participation | 95% | 95% | Full participation
| Flow Ratio | 0.97 / 0.97 | 1.0 / 0.98 | Max Flow opens fully
| Max Volumetric Speed | 12 | 14 | Large nozzle can push more material
| Retraction Length | 0.4 / 0.4 | 0.4 / 0.4 | Stringing controlled
| Retraction Min Travel | nil / nil | nil / nil | No change
| Z-Hop | nil / nil | nil / nil | No change